## Supporting information
Supporting information for “Machine Learning Enables Rapid Screening of Fly Ash Reactivity”
The full fly ash dataset used for the machine learning analysis. Here, Columns C-to-H detail the XRF compositions for the 107 fly ash samples involved in this study, and Columns I-to-J are the target properties of the prediction. | [9 empty] | Chemical Composition in Amorphous Phase (Mole fraction)
Reference Number (See Section S1 for details) | ID | Al2O3 | CaO | Fe2O3 | SiO2 | MgO | Na2O+0.658K2O | Amorphous content (mass fraction of the bulk material) | Number of constraints per atom, n_c | Al2O3 | CaO | SiO2
1 | FA-1 | 29.5 | 1.1 | 4.6 | 53.8 | 0.7 | 1.8476 | 72.645 | 3.381103 | 0.159 | 0.015 | 0.826
| FA-2 | 20.7 | 10.2 | 7.1 | 51.4 | 3 | 1.2554 | 78.065 | 3.094124 | 0.163 | 0.154 | 0.682
| FA-3 | 17.8 | 10.6 | 7.6 | 55.3 | 2.3 | 1.0238 | 73.29 | 3.113174 | 0.127 | 0.166 | 0.708
| FA-4 | 22.8 | 11.9 | 3.8 | 51.6 | 2 | 0.7264 | 73.806 | 3.087144 | 0.124 | 0.192 | 0.683
| FA-5 | 21.6 | 13.6 | 4.3 | 42.9 | 2.5 | 8.3632 | 84.903 | 2.971019 | 0.185 | 0.21 | 0.606
| FA-6 | 18.1 | 14.5 | 7.8 | 49.9 | 2.8 | 0.8922 | 71.871 | 3.042434 | 0.121 | 0.205 | 0.674
| FA-7 | 21 | 15.3 | 5.1 | 45.7 | 3.6 | 1.3264 | 77.032 | 2.969745 | 0.16 | 0.22 | 0.62
| FA-8 | 19.2 | 17.2 | 5.5 | 34.9 | 3.5 | 8.6632 | 86.71 | 2.871387 | 0.175 | 0.276 | 0.55
| FA-9 | 18.9 | 21 | 6.5 | 37.4 | 4.3 | 1.4632 | 74.71 | 2.859495 | 0.148 | 0.282 | 0.571
| FA-10 | 19.3 | 22.9 | 6.4 | 33.9 | 4.6 | 1.3974 | 68 | 2.734093 | 0.158 | 0.323 | 0.519
| FA-11 | 18.4 | 23.1 | 6.6 | 34.4 | 4.6 | 1.4632 | 65.548 | 2.805951 | 0.147 | 0.307 | 0.546
| FA-12 | 19.4 | 24.3 | 6 | 33.5 | 5.4 | 1.3974 | 69.935 | 2.672218 | 0.156 | 0.335 | 0.509
| FA-13 | 18.6 | 24.7 | 6.4 | 31.8 | 4.4 | 1.2974 | 72.129 | 2.688878 | 0.151 | 0.353 | 0.497
| FA-14 | 19.3 | 25.4 | 6 | 32.5 | 4.4 | 1.2316 | 77.548 | 2.634204 | 0.155 | 0.363 | 0.481
| FA-15 | 19.5 | 25.5 | 5.6 | 30.8 | 4.5 | 1.3974 | 75.742 | 2.642963 | 0.163 | 0.366 | 0.471
| FA-16 | 17.2 | 25.8 | 5.8 | 32 | 6.1 | 1.4974 | 68.387 | 2.591632 | 0.142 | 0.386 | 0.471
| FA-17 | 17.3 | 26.6 | 5.8 | 30.9 | 7.8 | 1.5316 | 49.032 | 2.499291 | 0.14 | 0.41 | 0.451
| FA-18 | 17.1 | 29.2 | 5.8 | 27.1 | 6.2 | 1.2316 | 57.935 | 2.61418 | 0.136 | 0.411 | 0.453
2 | Ban.1-T | 30.3 | 0.5 | 4.6 | 58.8 | 1.426958 | 1.1 | 70.7 | 3.171805 | 0.275 | 0.006 | 0.718
| Ban.2-T | 31 | 0.9 | 4.6 | 58.4 | 1.214432 | 1.1 | 65.8 | 3.165311 | 0.275 | 0.01 | 0.715
| Roo.1-T | 30.5 | 0.7 | 3.8 | 56.6 | 2.185978 | 1.2 | 72.6 | 3.157894 | 0.282 | 0.009 | 0.709
| Roo.2-T | 31.1 | 1.3 | 4.5 | 55.7 | 1.943091 | 1 | 73.3 | 3.140479 | 0.283 | 0.017 | 0.7
| Nag.1-T | 29.8 | 1.3 | 5.8 | 57.9 | 1.275154 | 1 | 71.9 | 3.174343 | 0.263 | 0.016 | 0.721
| Nag.2-R | 25 | 1.2 | 3.5 | 58 | 3.461131 | 0.9 | 78 | 3.266691 | 0.211 | 0.016 | 0.773
| Nag.3-R | 20.1 | 4.5 | 10.2 | 51 | 3.40041 | 3 | 73.3 | 3.151993 | 0.159 | 0.065 | 0.776
| Alb.1-R | 23 | 9.6 | 3.2 | 55.7 | 1.639483 | 3.1 | 90.6 | 3.164786 | 0.172 | 0.132 | 0.696
| Alb.2-R | 24 | 9.4 | 4.4 | 51.6 | 2.003813 | 4 | 92.5 | 3.147657 | 0.188 | 0.132 | 0.68
3 | CRE_ref | 30.2 | 4.9 | 5.1 | 48.6 | 1 | 1.4528 | 60 | 3.34 | 0.106 | 0.071 | 0.823
| PSE_ref | 23.7 | 2.2 | 9 | 54.4 | 1.4 | 1.616 | 74 | 3.32 | 0.154 | 0.032 | 0.814
4 | AT | 21.6 | 12.3 | 4.2 | 47.7 | 2.7 | 2.4922 | 88.3 | 3.048932 | 0.168 | 0.194 | 0.638
| BC | 30.5 | 1.2 | 4.6 | 55.8 | 0.7 | 1.8134 | 78.7 | 3.074273 | 0.136 | 0.208 | 0.656
| BBR | 18.4 | 14.1 | 7.9 | 48.4 | 2.2 | 1.3238 | 76.4 | 3.37252 | 0.167 | 0.018 | 0.815
| CE | 16.4 | 11.2 | 6 | 54.1 | 4.1 | 2.4502 | 87.2 | 3.13795 | 0.128 | 0.173 | 0.698
| CC | 21 | 12.8 | 4.9 | 48.2 | 3.4 | 2.2896 | 84.8 | 2.994248 | 0.17 | 0.222 | 0.608
| FO | 25.1 | 5.6 | 5.6 | 59.4 | 0.9 | 0.858 | 61.4 | 3.303689 | 0.112 | 0.1 | 0.787
| LEGS | 17.8 | 10.7 | 7.7 | 54.1 | 2.3 | 1.4212 | 80.5 | 3.086841 | 0.156 | 0.185 | 0.659
| ML | 19.9 | 9.4 | 8.7 | 54.8 | 2.4 | 1.3238 | 77.9 | 3.120634 | 0.159 | 0.164 | 0.677
5 | A-FA-0 | 27.21 | 1.26 | 7.98 | 55.28 | 1.23 | 2.46 | 67.5 | 3.354739 | 0.166 | 0.017 | 0.816
6 | C1 | 17.4 | 26.45 | 7.15 | 35.44 | 5.73 | 2.24874 | 55 | 2.761985 | 0.159 | 0.302 | 0.539
| C2 | 18.03 | 25.9 | 6.02 | 36.08 | 5.24 | 2.16268 | 57 | 2.757511 | 0.168 | 0.286 | 0.546
| C3 | 20.44 | 21.35 | 6.29 | 40.08 | 4.56 | 1.92718 | 59 | 2.959817 | 0.188 | 0.184 | 0.629
| F1 | 15.77 | 15.05 | 6.28 | 50.75 | 4.57 | 4.69812 | 83 | 3.081767 | 0.114 | 0.208 | 0.678
| F2 | 20.45 | 12.71 | 5.62 | 53.97 | 2.84 | 1.30038 | 75 | 2.995728 | 0.155 | 0.16 | 0.684
| F3 | 22.85 | 5.2 | 4.47 | 60.48 | 1.19 | 3.00198 | 71 | 3.23868 | 0.151 | 0.065 | 0.784
| F4 | 27.71 | 1.64 | 6.35 | 57.98 | 1.07 | 2.27002 | 63 | 3.344993 | 0.148 | 0.021 | 0.831
7 | FF | 20.42 | 9.9 | 8.18 | 55.11 | 2.72 | 1.46 | 77.3 | 3.07034 | 0.163 | 0.146 | 0.691
8 | FA1 | 19.8 | 20.7 | 8.2 | 42.3 | 2.2 | 1.287 | 89.7 | 2.977765 | 0.159 | 0.261 | 0.58
| FA2 | 18.2 | 26.5 | 6.4 | 33.6 | 6.4 | 2.1632 | 85.9 | 2.680296 | 0.145 | 0.369 | 0.486
| FA3 | 18 | 27.5 | 5.7 | 33.7 | 6.2 | 2.3632 | 75.1 | 2.756577 | 0.14 | 0.34 | 0.52
| FA4 | 23.3 | 1.6 | 6.5 | 59.7 | 1 | 1.816 | 71.7 | 3.383618 | 0.141 | 0.021 | 0.837
9 | Fly ash | 20.42 | 9.9 | 8.18 | 55.11 | 2.72 | 0 | 77 | 3.066246 | 0.159 | 0.16 | 0.68
11 | CFA | 19.8 | 20.7 | 8.2 | 42.3 | 2.2 | 1.287 | 87.2 | 3.001121 | 0.162 | 0.249 | 0.589
| SFA | 24.4 | 0.1 | 2.2 | 70.8 | 0.2 | 0.4948 | 65.8 | 3.482785 | 0.102 | 0.001 | 0.897
12 | D | 28.31 | 1.98 | 5 | 59.31 | 0.42 | 1.73054 | 27.4 | 3.093884 | 0.231 | 0.129 | 0.64
| N | 26.97 | 3.51 | 6.13 | 56.92 | 0.78 | 1.82266 | 36.1 | 2.912589 | 0.314 | 0.172 | 0.514
| M | 28.71 | 2.88 | 7.9 | 54.32 | 0.56 | 1.73054 | 26.6 | 3.054563 | 0.152 | 0.206 | 0.642
| B | 25.06 | 2.9 | 7.62 | 58.64 | 0.88 | 1.55946 | 36.9 | 3.100626 | 0.215 | 0.137 | 0.648
13 | 1 | 20.4 | 16 | 4.2 | 51.9 | 3.8 | 1.6264 | 50.05 | 2.588918 | 0.204 | 0.231 | 0.565
| 2 | 21 | 14.3 | 5.1 | 56.5 | 3.7 | 1.8896 | 48.28 | 2.753399 | 0.183 | 0.211 | 0.605
| 3 | 25.2 | 8.3 | 5 | 64.8 | 2 | 1.1554 | 61.46 | 3.123277 | 0.152 | 0.141 | 0.707
| 6 | 22.1 | 23.1 | 5.1 | 36.4 | 4.1 | 2.029 | 56 | 2.567984 | 0.209 | 0.31 | 0.481
| 7 | 18.8 | 27.7 | 5.4 | 36 | 6.3 | 2.3974 | 35 | 2.537326 | 0.176 | 0.351 | 0.473
14 | B | 27.13 | 2.74 | 7.28 | 55.45 | 1.2 | 3.4279 | 54.94 | 3.133107 | 0.178 | 0.035 | 0.788
| K | 29.71 | 1.36 | 6.33 | 55.17 | 0.7 | 2.23228 | 44.52 | 3.229599 | 0.112 | 0.017 | 0.872
| M | 31.4 | 3.8 | 7.85 | 48.81 | 0.7 | 2.04016 | 35.17 | 3.019695 | 0.061 | 0.045 | 0.894
| N | 26.46 | 3.97 | 7.17 | 54.55 | 1.17 | 3.31526 | 53.62 | 3.078342 | 0.164 | 0.051 | 0.785
| R | 29.42 | 1.63 | 5.86 | 56.23 | 0.8 | 2.51046 | 45.57 | 3.183548 | 0.14 | 0.019 | 0.841
| S | 29.72 | 1.3 | 6.32 | 55.16 | 0.77 | 2.6231 | 46.14 | 3.21325 | 0.131 | 0.016 | 0.853
| V | 29.9 | 1.11 | 5.76 | 56.06 | 0.67 | 2.3515 | 39.22 | 3.199764 | 0.109 | 0.013 | 0.878
15 | Narcea | 23.3 | 4 | 6.9 | 55.2 | 2.5 | 3.2004 | 86 | 3.277908 | 0.181 | 0.064 | 0.755
| Barrios | 35.6 | 8.4 | 2.6 | 42.6 | 2.1 | 0.6948 | 48 | 3.161054 | 0.091 | 0.209 | 0.699
| Escucha | 26.7 | 2.3 | 12.3 | 49.5 | 0.9 | 1.5502 | 56 | 3.366533 | 0.121 | 0.031 | 0.848
| Meirama | 17.6 | 11.8 | 10.4 | 49.2 | 2 | 0.6632 | 63 | 3.116211 | 0.041 | 0.158 | 0.8
| Teruel | 23.9 | 5.4 | 16 | 48.3 | 1 | 1.1212 | 63 | 3.264841 | 0.122 | 0.076 | 0.802
| Espiel | 28.5 | 2 | 5.9 | 52.3 | 1.5 | 3.132 | 86 | 3.278055 | 0.212 | 0.029 | 0.759
| Compostilla | 25.5 | 2.8 | 7.5 | 51.2 | 2 | 3.3662 | 89 | 3.262281 | 0.21 | 0.041 | 0.749
| Robla | 23.2 | 8.9 | 14.3 | 44.1 | 1.8 | 2.0108 | 85 | 3.161616 | 0.188 | 0.148 | 0.665
| Ribera | 30.6 | 3 | 7.2 | 48.9 | 1.6 | 3.1662 | 74 | 3.25895 | 0.19 | 0.044 | 0.766
| Puertollano | 27.4 | 0.8 | 7.3 | 58.6 | 1 | 1.8792 | 65 | 3.4043 | 0.135 | 0.01 | 0.855
| Alkaline | 24.8 | 6.8 | 9 | 46.8 | 3.7 | 2.516 | 63 | 3.204866 | 0.124 | 0.146 | 0.729
| Nijmegen | 25 | 6.4 | 8.8 | 45.3 | 1.4 | 1.5238 | 82 | 3.148796 | 0.209 | 0.112 | 0.679
| Neutral | 26.1 | 3.1 | 7.4 | 53.3 | 0.6 | 0.4948 | 80 | 3.274868 | 0.18 | 0.044 | 0.776
| CCB | 27 | 0.5 | 3.3 | 59.6 | 0.9 | 2.2082 | 80 | 3.343718 | 0.185 | 0.007 | 0.808
| Acid | 28.9 | 1.8 | 8.4 | 51.3 | 1 | 2.145 | 83 | 3.260662 | 0.218 | 0.026 | 0.755
| Amer-8 | 26.5 | 6.1 | 7.1 | 45.2 | 1.6 | 1.5896 | 78 | 3.157942 | 0.208 | 0.111 | 0.681
| Amer-9 | 25.8 | 5.6 | 7 | 52.4 | 1.6 | 1.6212 | 77 | 3.17469 | 0.187 | 0.098 | 0.714
| Hemweg-8 | 26 | 2.4 | 8.6 | 53.2 | 1.6 | 2.2766 | 84 | 3.275945 | 0.201 | 0.041 | 0.758
| Lignite | 17.9 | 27.3 | 8.4 | 28.5 | 3.8 | 0.858 | 62 | 2.630912 | 0.109 | 0.459 | 0.432
| Fusina | 25.9 | 2.3 | 8.8 | 48.2 | 1.5 | 2.2108 | 72 | 3.348825 | 0.156 | 0.048 | 0.796
| Monfalcone | 33.4 | 2.4 | 6.4 | 50.8 | 0.8 | 0.8606 | 73 | 3.312552 | 0.166 | 0.036 | 0.798
| Sardegna | 29 | 10 | 3.8 | 41.7 | 2.4 | 1.0264 | 74 | 3.086828 | 0.191 | 0.182 | 0.627
Domestic_flyash_1 | FA1 | 20.9 | 2.73 | 5.15 | 64.8 | 1.39 | 1.72302 | 72.135 | 3.38 | 0.115 | 0.037 | 0.849
| FA2 | 20.8 | 2.68 | 5.03 | 65 | 1.38 | 1.77644 | 70.094 | 3.39 | 0.112 | 0.036 | 0.852
| FA3 | 20.9 | 5.74 | 8.22 | 55.9 | 1.95 | 2.3486 | 79.983 | 3.24 | 0.15 | 0.084 | 0.766
| FA4 | 21.3 | 3.99 | 6.41 | 59.5 | 1.46 | 1.24168 | 58.704 | 3.41 | 0.079 | 0.057 | 0.864
| FA5 | 20.1 | 4.13 | 8.71 | 58.8 | 1.95 | 1.82172 | 70.074 | 3.31 | 0.133 | 0.061 | 0.806
| FA6 | 22.5 | 3.09 | 7.67 | 60.4 | 1.1 | 1.43146 | 70.622 | 3.36 | 0.122 | 0.044 | 0.835
| FA7 | 20 | 2.86 | 5.05 | 64.9 | 1.07 | 1.33432 | 67.008 | 3.39 | 0.107 | 0.039 | 0.854
| FA8 | 21.5 | 3.82 | 8.19 | 58.6 | 1.39 | 1.29302 | 69.129 | 3.35 | 0.116 | 0.055 | 0.829
| FA9 | 19.5 | 5.34 | 6.01 | 58.3 | 2.46 | 2.05752 | 72.359 | 3.28 | 0.134 | 0.077 | 0.789
| FA10 | 17.9 | 3.63 | 5.95 | 64.8 | 1.4 | 1.9609 | 67.913 | 3.35 | 0.116 | 0.051 | 0.832
| FA11 | 21.4 | 3.5 | 5.94 | 58.8 | 1.32 | 1.85172 | 69.109 | 3.31 | 0.143 | 0.05 | 0.807
| FA12 | 17.8 | 11.4 | 7.71 | 54.7 | 1.98 | 1.78514 | 66.583 | 3.19 | 0.109 | 0.149 | 0.742
| FA13 | 20.4 | 2.63 | 4.98 | 64.5 | 1.24 | 1.31722 | 64.748 | 3.42 | 0.093 | 0.035 | 0.871
| FA14 | 20.1 | 1.55 | 7.25 | 64.9 | 0.82 | 1.36804 | 73.62 | 3.43 | 0.101 | 0.021 | 0.877
| FA15 | 19.5 | 3.72 | 6.31 | 60.8 | 1.3 | 1.56276 | 69.452 | 3.34 | 0.121 | 0.053 | 0.826
| FA16 | 19.6 | 7.7 | 5.81 | 54.8 | 1.63 | 1.90064 | 66.208 | 3.28 | 0.102 | 0.111 | 0.786
| FA17 | 18 | 6.66 | 7.55 | 57.9 | 2.02 | 3.20168 | 85.716 | 3.26 | 0.125 | 0.096 | 0.779
Domestic_flyash_2 | A | 23.8 | 3.1 | 6.62 | 59.1 | 1.41 | 1.5641 | 83.67 | 3.19 | 0.208 | 0.053 | 0.739
| B | 25.5 | 6.49 | 8.5 | 48.3 | 1.67 | 2.32986 | 91.22 | 3.19 | 0.172 | 0.088 | 0.74
| C | 21.8 | 4.94 | 6.39 | 56.7 | 1.6 | 1.88986 | 76 | 3.22 | 0.168 | 0.076 | 0.756
| D | 20.4 | 10.6 | 4.3 | 42.1 | 1.09 | 2.14184 | 75.33 | 3.04 | 0.161 | 0.181 | 0.658
| E | 21.7 | 5.8 | 7.83 | 54.7 | 2.13 | 1.36064 | 74.56 | 3.18 | 0.159 | 0.108 | 0.733
| F | 22.9 | 5.45 | 7.7 | 55.9 | 1.8 | 2.19834 | 69.33 | 3.22 | 0.157 | 0.087 | 0.756
| G | 21.2 | 3.9 | 6.34 | 62.7 | 1.46 | 0.79012 | 79.78 | 3.26 | 0.168 | 0.056 | 0.776
| H | 21.6 | 5.14 | 7.46 | 47 | 1.91 | 3.0063 | 73.7 | 3.26 | 0.138 | 0.084 | 0.777
flyash_byKang | OAK | 18.9 | 26.75 | 6.492 | 34.18 | 4.88 | 2.662038 | 67.92 | 2.46 | 0.14 | 0.434 | 0.426
| IND | 19.88 | 24.16 | 5.568 | 37.2 | 4.12 | 2.736376 | 77.47 | 2.6 | 0.154 | 0.376 | 0.47
| CC | 17.37 | 29.25 | 6.894 | 29.54 | 5.69 | 2.759666 | 79 | 2.36 | 0.109 | 0.482 | 0.409
| MTRF | 18.15 | 26.8 | 5.175 | 37 | 4.6 | 2.612688 | 69.02 | 2.52 | 0.112 | 0.43 | 0.458
| BIG | 15.05 | 21.61 | 4.79 | 25.04 | 4.18 | 15.911892 | 67.02 | 2.44 | 0.094 | 0.466 | 0.44
| WA | 18.04 | 27.53 | 6.71 | 31.98 | 5.2 | 2.784272 | 69.54 | 2.4 | 0.113 | 0.468 | 0.419

## 1
Supporting information for “Machine Learning Enables Rapid Screening of Fly Ash Reactivity”
The full fly ash dataset used for the machine learning analysis. Here, Columns C-to-H detail the XRF compositions for the 107 fly ash samples involved in this study, and Columns I-to-J are the target properties of the prediction. | [11 empty] | Crystalline content (the result of XRD) | [6 empty] | molar_mass_Al2O3 | molar_mass_CaO | molar_mass_SiO2
Reference | ID | Al2O3 | CaO | Fe2O3 | SiO2 | MgO | Na2O+ 0.658K2O | Amorphous content | n_c |  |  | quartz(%) | Mullite(%) | C3A | C4AF(brownmillerite) | Periclase | Free lime |  | 102 | 56.1 | 60.1
1 | FA-1 | 29.5 | 1.1 | 4.6 | 53.8 | 0.7 | 1.8476 | 72.645 | 3.381103 |  |  | 4 | 19.9 | 0.31 | 0.22 | 0.5 | 0.03
| FA-2 | 20.7 | 10.2 | 7.1 | 51.4 | 3 | 1.2554 | 78.065 | 3.094124 |  |  | 10.9 | 2.8 | 0.81 | 0.43 | 0 | 0
| FA-3 | 17.8 | 10.6 | 7.6 | 55.3 | 2.3 | 1.0238 | 73.29 | 3.113174 |  |  | 15.4 | 5.1 | 0.66 | 0.61 | 0.23 | 0
| FA-4 | 22.8 | 11.9 | 3.8 | 51.6 | 2 | 0.7264 | 73.806 | 3.087144 |  |  | 8.5 | 12.7 | 0.57 | 0.12 | 0 | 0.16
| FA-5 | 21.6 | 13.6 | 4.3 | 42.9 | 2.5 | 8.3632 | 84.903 | 2.971019 |  |  | 5.1 | 0.5 | 0 | 1.06 | 0.84 | 0
| FA-6 | 18.1 | 14.5 | 7.8 | 49.9 | 2.8 | 0.8922 | 71.871 | 3.042434 |  |  | 11 | 5.1 | 2.62 | 1.51 | 1.06 | 0
| FA-7 | 21 | 15.3 | 5.1 | 45.7 | 3.6 | 1.3264 | 77.032 | 2.969745 |  |  | 7.3 | 2.8 | 1.45 | 1.35 | 1.06 | 0
| FA-8 | 19.2 | 17.2 | 5.5 | 34.9 | 3.5 | 8.6632 | 86.71 | 2.871387 |  |  | 0.5 | 0 | 0.68 | 1.08 | 1.48 | 0
| FA-9 | 18.9 | 21 | 6.5 | 37.4 | 4.3 | 1.4632 | 74.71 | 2.859495 |  |  | 4.6 | 1 | 6.14 | 1.6 | 1.3 | 0.52
| FA-10 | 19.3 | 22.9 | 6.4 | 33.9 | 4.6 | 1.3974 | 68 | 2.734093 |  |  | 5.1 | 0.5 | 5.04 | 2.28 | 1.59 | 0.24
| FA-11 | 18.4 | 23.1 | 6.6 | 34.4 | 4.6 | 1.4632 | 65.548 | 2.805951 |  |  | 4 | 0 | 7.4 | 2.23 | 1.84 | 0.56
| FA-12 | 19.4 | 24.3 | 6 | 33.5 | 5.4 | 1.3974 | 69.935 | 2.672218 |  |  | 7.5 | 0.5 | 7.03 | 1.9 | 1.11 | 0.39
| FA-13 | 18.6 | 24.7 | 6.4 | 31.8 | 4.4 | 1.2974 | 72.129 | 2.688878 |  |  | 3.4 | 0.4 | 6 | 1.25 | 0.82 | 0.42
| FA-14 | 19.3 | 25.4 | 6 | 32.5 | 4.4 | 1.2316 | 77.548 | 2.634204 |  |  | 4.6 | 0.4 | 4.69 | 1.53 | 0.46 | 0
| FA-15 | 19.5 | 25.5 | 5.6 | 30.8 | 4.5 | 1.3974 | 75.742 | 2.642963 |  |  | 3.1 | 0 | 2.84 | 4.12 | 1.59 | 0.62
| FA-16 | 17.2 | 25.8 | 5.8 | 32 | 6.1 | 1.4974 | 68.387 | 2.591632 |  |  | 5.2 | 0.6 | 1.53 | 3.38 | 3.25 | 0.71
| FA-17 | 17.3 | 26.6 | 5.8 | 30.9 | 7.8 | 1.5316 | 49.032 | 2.499291 |  |  | 6.9 | 1.6 | 2.15 | 2.12 | 4.56 | 0.95
| FA-18 | 17.1 | 29.2 | 5.8 | 27.1 | 6.2 | 1.2316 | 57.935 | 2.61418 |  |  | 2.6 | 0.1 | 7.79 | 3.17 | 3.13 | 2.05
[12 empty] | quartz -> SiO2 Mullite-> SiO2, Al2O3 |  | C3A -> 3CaO, Al2O3 C4AF -> 4CaO, Al2O3, Fe2O3 |  | 해당사항없음 | Free lime -> CaO
| Mullite 3:2 | C3A | C4AF
Al2O3(%) | 0.718 | 0.377 | 0.21
CaO(%) |  | 0.623 | 0.462
SiO2(%) | 0.282
|  | amorphous_Al2O3 | amorphous_CaO |  | amorphous_SiO2 |  |  | mole_Al2O3 | mole_CaO | mole_SiO2 | mole_total |  | mole_fraction_Al2O3 | mole_fraction_CaO | mole_fraction_SiO2 |  | nc | n_c | 오차
| FA-1 | 15.04873 | 0.8049 |  | 46.0362 |  |  | 14.75366 | 1.434759 | 76.59933 | 92.78775 |  | 0.1590044 | 0.01546281 | 0.8255328 |  | 3.338355 | 3.381103 | 0.04274759
| FA-2 | 18.29393 | 9.49671 |  | 45.0078 |  |  | 17.93523 | 16.92818 | 74.88819 | 109.7516 |  | 0.1634165 | 0.1542409 | 0.6823426 |  | 3.085302 | 3.094124 | 0.008821318
| FA-3 | 13.76128 | 9.907 |  | 45.3456 |  |  | 13.49145 | 17.65954 | 75.45025 | 106.6012 |  | 0.12656 | 0.1656598 | 0.7077802 |  | 3.127744 | 3.113174 | 0.01456936
| FA-4 | 13.44131 | 11.47041 |  | 43.6326 |  |  | 13.17775 | 20.44636 | 72.6 | 106.2241 |  | 0.1240561 | 0.1924833 | 0.6834606 |  | 3.078522 | 3.087144 | 0.008621956
| FA-5 | 21.0184 | 13.11028 |  | 40.5711 |  |  | 20.60627 | 23.36948 | 67.50599 | 111.4817 |  | 0.1848399 | 0.2096261 | 0.605534 |  | 2.938329 | 2.971019 | 0.03268972
| FA-6 | 13.13336 | 12.17012 |  | 42.9728 |  |  | 12.87584 | 21.69362 | 71.50216 | 106.0716 |  | 0.1213882 | 0.2045186 | 0.6740932 |  | 3.058561 | 3.042434 | 0.01612743
| FA-7 | 18.15945 | 13.77295 |  | 41.5743 |  |  | 17.80338 | 24.55071 | 69.17521 | 111.5293 |  | 0.1596296 | 0.2201279 | 0.6202424 |  | 2.958696 | 2.969745 | 0.01104945
| FA-8 | 18.71684 | 16.2774 |  | 34.7255 |  |  | 18.34984 | 29.01497 | 57.77953 | 105.1444 |  | 0.1745205 | 0.2759537 | 0.5495258 |  | 2.811119 | 2.871387 | 0.06026783
| FA-9 | 15.53122 | 16.32638 |  | 35.3976 |  |  | 15.22669 | 29.10228 | 58.89784 | 103.2268 |  | 0.1475071 | 0.2819256 | 0.5705673 |  | 2.842891 | 2.859495 | 0.01660314
| FA-10 | 16.56212 | 18.65176 |  | 32.0301 |  |  | 16.23737 | 33.24734 | 53.29468 | 102.7794 |  | 0.1579828 | 0.3234826 | 0.5185346 |  | 2.726186 | 2.734093 | 0.007906555
| FA-11 | 15.1419 | 17.33018 |  | 33.024 |  |  | 14.845 | 30.89159 | 54.94842 | 100.685 |  | 0.14744 | 0.3068142 | 0.5457458 |  | 2.784397 | 2.805951 | 0.02155341
| FA-12 | 15.99169 | 18.94774 |  | 30.8465 |  |  | 15.67813 | 33.77494 | 51.32529 | 100.7784 |  | 0.1555704 | 0.3351408 | 0.5092888 |  | 2.701348 | 2.672218 | 0.02913067
| FA-13 | 15.7883 | 20.28076 |  | 30.606 |  |  | 15.47873 | 36.15109 | 50.92512 | 102.5549 |  | 0.1509311 | 0.3525046 | 0.4965643 |  | 2.665101 | 2.688878 | 0.02377656
| FA-14 | 16.92337 | 21.77127 |  | 30.8922 |  |  | 16.59154 | 38.80797 | 51.40133 | 106.8008 |  | 0.1553503 | 0.3633676 | 0.4812821 |  | 2.629656 | 2.634204 | 0.004547942
| FA-15 | 17.56412 | 21.66914 |  | 29.8452 |  |  | 17.21973 | 38.62592 | 49.65923 | 105.5049 |  | 0.1632126 | 0.3661055 | 0.4706819 |  | 2.609633 | 2.642963 | 0.03333008
| FA-16 | 15.48259 | 23.10207 |  | 30.1668 |  |  | 15.17901 | 41.18016 | 50.19434 | 106.5535 |  | 0.1424543 | 0.386474 | 0.4710717 |  | 2.589518 | 2.591632 | 0.002114786
| FA-17 | 14.89545 | 24.02841 |  | 28.3167 |  |  | 14.60338 | 42.83139 | 47.11597 | 104.5507 |  | 0.1396775 | 0.4096708 | 0.4506517 |  | 2.529916 | 2.499291 | 0.03062549
| FA-18 | 13.42567 | 22.28369 |  | 26.3672 |  |  | 13.16242 | 39.72137 | 43.87221 | 96.75601 |  | 0.1360373 | 0.4105313 | 0.4534314 |  | 2.533509 | 2.61418 | 0.080671
0.02473079

## 2
Supporting information for “Machine Learning Enables Rapid Screening of Fly Ash Reactivity”
The full fly ash dataset used for the machine learning analysis. Here, Columns C-to-H detail the XRF compositions for the 107 fly ash samples involved in this study, and Columns I-to-J are the target properties of the prediction. | [10 empty] | Result of XRD |  |  |  | molar_mass_Al2O3 | molar_mass_CaO | molar_mass_SiO2
Reference | ID | Al2O3 | CaO | Fe2O3 | SiO2 | MgO | Na2O+0.658K2O | Amorphous content | n_c |  | quartz(%) | Mullite(%) | C3A |  | 102 | 56.1 | 60.1
2 | Ban.1-T | 30.3 | 0.5 | 4.6 | 58.8 | 1.426958 | 1.1 | 70.7 | 3.171805 |  | 24.3 | 2.5
| Ban.2-T | 31 | 0.9 | 4.6 | 58.4 | 1.214432 | 1.1 | 65.8 | 3.165311 |  | 23.1 | 3.2 |  |  |  | Al2O3(%) | SiO2(%)
| Roo.1-T | 30.5 | 0.7 | 3.8 | 56.6 | 2.185978 | 1.2 | 72.6 | 3.157894 |  | 22.7 | 1.9 |  |  | Mullite 화학식, 3:2 | 0.718 | 0.282
| Roo.2-T | 31.1 | 1.3 | 4.5 | 55.7 | 1.943091 | 1 | 73.3 | 3.140479 |  | 21.7 | 2.2 |  |  | Mullite 화학식, 2:1 | 0.772 | 0.228
| Nag.1-T | 29.8 | 1.3 | 5.8 | 57.9 | 1.275154 | 1 | 71.9 | 3.174343 |  | 21.5 | 3
| Nag.2-R | 25 | 1.2 | 3.5 | 58 | 3.461131 | 0.9 | 78 | 3.266691 |  | 16.5 | 4.4 |  |  |  | CaO(%) | Al2O3(%)
| Nag.3-R | 20.1 | 4.5 | 10.2 | 51 | 3.40041 | 3 | 73.3 | 3.151993 |  | 16.9 |  |  |  | C3A 화학식, 3:1 | 0.623 | 0.377
| Alb.1-R | 23 | 9.6 | 3.2 | 55.7 | 1.639483 | 3.1 | 90.6 | 3.164786 |  | 5.9 | 1.3 | 0.6
| Alb.2-R | 24 | 9.4 | 4.4 | 51.6 | 2.003813 | 4 | 92.5 | 3.147657 |  | 4 | 0.9 | 0.7
quartz -> SiO2, Mullite -> SiO2, Al2O3 C3A -> Al2O3, CaO
Mullite 화학식(1) 3:2 |  | amorphous_Al2O3 | amorphous_CaO |  | amorphous_SiO2 |  |  | mole_Al2O3 | mole_CaO | mole_SiO2 | mole_total |  | mole_fraction_Al2O3 | mole_fraction_CaO | mole_fraction_SiO2 |  | nc | n_c | 오차
| Ban.1-T | 28.505 | 0.3535 |  | 43.8066 |  |  | 27.94608 | 0.6301248 | 72.88952 | 101.4657 |  | 0.2754238 | 0.006210223 | 0.7183659 |  | 3.165503 | 3.171805 | 0.006302164
| Ban.2-T | 28.7024 | 0.5922 |  | 44.0072 |  |  | 28.13961 | 1.055615 | 73.22329 | 102.4185 |  | 0.2747512 | 0.01030688 | 0.714942 |  | 3.159938 | 3.165311 | 0.005373121
| Roo.1-T | 29.1358 | 0.5082 |  | 43.216 |  |  | 28.56451 | 0.9058824 | 71.90682 | 101.3772 |  | 0.2817646 | 0.008935759 | 0.7092996 |  | 3.151611 | 3.157894 | 0.00628206
| Roo.2-T | 29.5204 | 0.9529 |  | 42.9927 |  |  | 28.94157 | 1.698574 | 71.53527 | 102.1754 |  | 0.2832537 | 0.0166241 | 0.7001222 |  | 3.13698 | 3.140479 | 0.003498406
| Nag.1-T | 27.646 | 0.9347 |  | 44.6055 |  |  | 27.10392 | 1.666132 | 74.2188 | 102.9889 |  | 0.2631733 | 0.01617779 | 0.7206489 |  | 3.168022 | 3.174343 | 0.006321574
| Nag.2-R | 21.8408 | 0.936 |  | 47.1892 |  |  | 21.41255 | 1.668449 | 78.5178 | 101.5988 |  | 0.2107559 | 0.01642194 | 0.7728221 |  | 3.250154 | 3.266691 | 0.01653704
| Nag.3-R | 14.7333 | 3.2985 |  | 42.381 |  |  | 14.44441 | 5.879679 | 70.51747 | 90.84156 |  | 0.1590066 | 0.06472455 | 0.7762688 |  | 3.256109 | 3.151993 | 0.1041155
| Alb.1-R | 21.8404 | 9.2262 |  | 52.0471 |  |  | 21.41216 | 16.44599 | 86.60083 | 124.459 |  | 0.1720419 | 0.1321398 | 0.6958183 |  | 3.112654 | 3.164786 | 0.05213225
| Alb.2-R | 23.0899 | 8.9639 |  | 49.2822 |  |  | 22.63716 | 15.97843 | 82.00033 | 120.6159 |  | 0.1876797 | 0.1324737 | 0.6798467 |  | 3.085763 | 3.147657 | 0.06189391
0.02916179

## 3
Supporting information for “Machine Learning Enables Rapid Screening of Fly Ash Reactivity”
The full fly ash dataset used for the machine learning analysis. Here, Columns C-to-H detail the XRF compositions for the 107 fly ash samples involved in this study, and Columns I-to-J are the target properties of the prediction. | [10 empty] | Result of XRD |  |  | molar_mass_Al2O3 | molar_mass_CaO | molar_mass_SiO2
Reference | ID | Al2O3 | CaO | Fe2O3 | SiO2 | MgO | Na2O+0.658K2O | Amorphous content | n_c |  | quartz(%) | Mullite(%) |  | 102 | 56.1 | 60.1
3 | CRE_ref | 30.2 | 4.9 | 5.1 | 48.6 | 1 | 1.4528 | 60 |  |  | 7 | 31
| PSE_ref | 23.7 | 2.2 | 9 | 54.4 | 1.4 | 1.616 | 74 |  |  | 11 | 13 |  |  | Al2O3(%) | SiO2(%)
[11 empty] | quartz -> SiO2 Mullite-> SiO2, Al2O3 |  |  | Mullite 화학식, 3:2 | 0.718 | 0.282
[14 empty] | Mullite 화학식, 2:1 | 0.772 | 0.228
|  | amorphous_Al2O3 | amorphous_CaO |  | amorphous_SiO2 |  |  | mole_Al2O3 | mole_CaO | mole_SiO2 | mole_total |  | mole_fraction_Al2O3 | mole_fraction_CaO | mole_fraction_SiO2 |  | nc | n_c | 오차
| CREP_ref | 7.942 | 2.94 |  | 36.456 |  |  | 7.786275 | 5.240642 | 60.6589 | 73.68582 |  | 0.1056686 | 0.07112144 | 0.82321 |  | 3.340468 |  | 3.340468
| PSE_ref | 14.366 | 1.628 |  | 44.75 |  |  | 14.08431 | 2.901961 | 74.45923 | 91.44551 |  | 0.1540186 | 0.03173432 | 0.814247 |  | 3.320382 |  | 3.320382

## 4
Supporting information for “Machine Learning Enables Rapid Screening of Fly Ash Reactivity”
The full fly ash dataset used for the machine learning analysis. Here, Columns C-to-H detail the XRF compositions for the 107 fly ash samples involved in this study, and Columns I-to-J are the target properties of the prediction. | [14 empty] | molar_mass_Al2O3 | molar_mass_CaO | molar_mass_SiO2
Reference | ID | Al2O3 | CaO | Fe2O3 | SiO2 | MgO | Na2O+0.658K2O | Amorphous content | n_c |  | col1 | col2 | col3 |  | 102 | 56.1 | 60.1
4 | AT | 21.6 | 12.3 | 4.2 | 47.7 | 2.7 | 2.4922 | 88.3 | 3.048932 |  | 18.429 | 59.615 | 71.314
| BC | 30.5 | 1.2 | 4.6 | 55.8 | 0.7 | 1.8134 | 78.7 | 3.074273 |  | 16.186 | 62.179 | 75.801
| BBR | 18.4 | 14.1 | 7.9 | 48.4 | 2.2 | 1.3238 | 76.4 | 3.37252 |  | 16.506 | 63.942 | 64.904
| CE | 16.4 | 11.2 | 6 | 54.1 | 4.1 | 2.4502 | 87.2 | 3.13795 |  | 14.263 | 59.936 | 70.513
| CC | 21 | 12.8 | 4.9 | 48.2 | 3.4 | 2.2896 | 84.8 | 2.994248 |  | 17.147 | 53.365 | 65.705
| FO | 25.1 | 5.6 | 5.6 | 59.4 | 0.9 | 0.858 | 61.4 | 3.303689 |  | 9.776 | 50.16 | 54.968 | allumina(Al2O3) = col1, silica(SiO2) = col2-col1, Lime(CaO) = col3- col2
| LEGS | 17.8 | 10.7 | 7.7 | 54.1 | 2.3 | 1.4212 | 80.5 | 3.086841 |  | 15.705 | 54.808 | 65.064
| ML | 19.9 | 9.4 | 8.7 | 54.8 | 2.4 | 1.3238 | 77.9 | 3.120634 |  | 15.545 | 54.487 | 63.301
|  | amorphous_Al2O3 | amorphous_CaO |  | amorphous_SiO2 |  |  | mole_Al2O3 | mole_CaO | mole_SiO2 | mole_total |  | mole_fraction_Al2O3 | mole_fraction_CaO | mole_fraction_SiO2 |  | nc | n_c | 오차
| AT | 18.43 | 11.69 |  | 41.19 |  |  | 18.06863 | 20.83779 | 68.53577 | 107.4422 |  | 0.1681707 | 0.1939442 | 0.6378851 |  | 2.998467 | 3.048932 | 0.05046463
| BC | 16.19 | 13.62 |  | 45.99 |  |  | 15.87255 | 24.27807 | 76.52246 | 116.6731 |  | 0.1360429 | 0.2080863 | 0.6558707 |  | 3.024954 | 3.074273 | 0.04931908
| BBR | 16.51 | 0.96 |  | 47.43 |  |  | 16.18627 | 1.71123 | 78.91847 | 96.81597 |  | 0.167186 | 0.01767508 | 0.8151389 |  | 3.320707 | 3.37252 | 0.05181314
| CE | 14.26 | 10.57 |  | 45.68 |  |  | 13.98039 | 18.84135 | 76.00666 | 108.8284 |  | 0.1284627 | 0.173129 | 0.6984083 |  | 3.109567 | 3.13795 | 0.02838352
| CC | 17.15 | 12.34 |  | 36.22 |  |  | 16.81373 | 21.99643 | 60.26622 | 99.07638 |  | 0.1697047 | 0.2220149 | 0.6082804 |  | 2.93762 | 2.994248 | 0.05662813
| FO | 9.78 | 4.81 |  | 40.38 |  |  | 9.588235 | 8.573975 | 67.18802 | 85.35023 |  | 0.1123399 | 0.1004564 | 0.7872037 |  | 3.276332 | 3.303689 | 0.02735742
| LEGS | 15.71 | 10.25 |  | 39.1 |  |  | 15.40196 | 18.27094 | 65.05824 | 98.73114 |  | 0.155999 | 0.1850576 | 0.6589434 |  | 3.037275 | 3.086841 | 0.04956592
| ML | 15.55 | 8.81 |  | 38.94 |  |  | 15.2451 | 15.7041 | 64.79201 | 95.74121 |  | 0.1592323 | 0.1640265 | 0.6767411 |  | 3.073461 | 3.120634 | 0.04717328
0.04508814

## 5
Supporting information for “Machine Learning Enables Rapid Screening of Fly Ash Reactivity”
The full fly ash dataset used for the machine learning analysis. Here, Columns C-to-H detail the XRF compositions for the 107 fly ash samples involved in this study, and Columns I-to-J are the target properties of the prediction. | [10 empty] | Result of XRD | [5 empty] | molar_mass_Al2O3 | molar_mass_CaO | molar_mass_SiO2
Reference | ID | Al2O3 | CaO | Fe2O3 | SiO2 | MgO | Na2O+0.658K2O | Amorphous content | n_c |  | quartz(%) | Mullite(%) | Iron Oxide crystalline |  |  |  | 102 | 56.1 | 60.1
5 | A-FA-0 | 27.21 | 1.26 | 7.98 | 55.28 | 1.23 | 2.46 | 67.5 | 3.354739 |  | 14.1 | 17.4 | 1.1
[11 empty] | quartz -> SiO2, Mullite-> SiO2, Al2O3 | [6 empty] | Al2O3(%) | SiO2(%)
[17 empty] | Mullite 화학식, 3:2 | 0.718 | 0.282
[17 empty] | Mullite 화학식, 2:1 | 0.772 | 0.228
|  | amorphous_Al2O3 | amorphous_CaO |  | amorphous_SiO2 |  |  | mole_Al2O3 | mole_CaO | mole_SiO2 | mole_total |  | mole_fraction_Al2O3 | mole_fraction_CaO | mole_fraction_SiO2 | nc | n_c | 오차
| A-FA-0 | 14.7168 | 0.8505 |  | 42.57872 |  |  | 14.42824 | 1.516043 | 70.84646 | 86.79073 |  | 0.1662417 | 0.0174678 | 0.8162905 | 3.322659 | 3.354739 | 0.0320793

## 6
Supporting information for “Machine Learning Enables Rapid Screening of Fly Ash Reactivity”
The full fly ash dataset used for the machine learning analysis. Here, Columns C-to-H detail the XRF compositions for the 107 fly ash samples involved in this study, and Columns I-to-J are the target properties of the prediction. | [10 empty] | Result of XRD
Reference | ID | Al2O3 | CaO | Fe2O3 | SiO2 | MgO | Na2O+0.658K2O | Amorphous content | n_c |  | quartz(%) | Mullite(%) | Lime(%) | Merwinite(%) | Calcio-Olivine(%) | β-C2S(%) | C2AS(%) | C3A(cubic) | C3A(orthorhombic)
6 | C1 | 17.4 | 26.45 | 7.15 | 35.44 | 5.73 | 2.24874 | 55 | 2.761985 |  | 10.06 | 0.86 | 1.16 | 6.98 | 0.43 | 4.5 | 4.45 | 5.9 | 2.13
| C2 | 18.03 | 25.9 | 6.02 | 36.08 | 5.24 | 2.16268 | 57 | 2.757511 |  | 11.1 | 0.9 | 1.04 | 4.19 | 1.34 | 6.3 | 3.27 | 5.06 | 2.73
| C3 | 20.44 | 21.35 | 6.29 | 40.08 | 4.56 | 1.92718 | 59 | 2.959817 |  | 9.81 | 1.14 | 0.33 | 3.98 | 1.57 | 5.75 | 3.76 | 6.14 | 2.9
| F1 | 15.77 | 15.05 | 6.28 | 50.75 | 4.57 | 4.69812 | 83 | 3.081767 |  | 6.83 |  |  | 3.66
| F2 | 20.45 | 12.71 | 5.62 | 53.97 | 2.84 | 1.30038 | 75 | 2.995728 |  | 16.64 | 5.08
| F3 | 22.85 | 5.2 | 4.47 | 60.48 | 1.19 | 3.00198 | 71 | 3.23868 |  | 16.48 | 10.17
| F4 | 27.71 | 1.64 | 6.35 | 57.98 | 1.07 | 2.27002 | 63 | 3.344993 |  | 14.15 | 20.01
[11 empty] | quartz -> SiO2, Mullite-> SiO2, Al2O3 |  | Lime -> CaO, Merwinite -> 3CaO, Mgo, 2SiO2 |  | Calcio-Olivine(규산삼칼슘) -> 3CaO, SiO2. C2S(Bellite) -> 2CaO, SiO2 |  | 제외해야 정확도 높음 | C2AS(Gehlenite) -> 2CaO, Al2O3, SiO2 C3A -> 3CaO, Al2O3
[11 empty] | Mullite 화학식(1), 3:2 | Mullite 화학식(2), 2:1 | Merwinite | Calcio-Olivine(C3S) | C2S | C2AS | C3A
molar_mass_Al2O3 | molar_mass_CaO | molar_mass_SiO2 | [7 empty] | Al2O3(%) | 0.718 | 0.772 |  |  |  | 0.372 | 0.377
102 | 56.1 | 60.1 | [7 empty] | CaO(%) |  |  | 0.512 | 0.737 | 0.651 | 0.409 | 0.623
[10 empty] | SiO2(%) | 0.282 | 0.228 | 0.366 | 0.263 | 0.349 | 0.219
C2AS 제외 |  | amorphous_Al2O3 | amorphous_CaO |  | amorphous_SiO2 |  |  | mole_Al2O3 | mole_CaO | mole_SiO2 | mole_total |  | mole_fraction_Al2O3 | mole_fraction_CaO | mole_fraction_SiO2 |  | nc | n_c | 오차
| C1 | 13.75521 | 14.32032 |  | 27.393946 |  |  | 13.4855 | 25.52642 | 45.58061 | 84.59253 |  | 0.1594172 | 0.3017574 | 0.5388255 |  | 2.776222 | 2.761985 | 0.01423614
| C2 | 14.44697 | 13.54331 |  | 27.73666 |  |  | 14.1637 | 24.14137 | 46.15085 | 84.45592 |  | 0.1677052 | 0.2858458 | 0.546449 |  | 2.79969 | 2.757511 | 0.04217843
| C3 | 16.2134 | 8.709525 |  | 31.950332 |  |  | 15.89549 | 15.525 | 53.16195 | 84.58244 |  | 0.187929 | 0.1835487 | 0.6285223 |  | 2.986394 | 2.959817 | 0.02657707
| F1 | 13.0891 | 13.17608 |  | 45.944215 |  |  | 12.83245 | 23.48677 | 76.44628 | 112.7655 |  | 0.1137977 | 0.2082798 | 0.6779226 |  | 3.064508 | 3.081767 | 0.01725961
| F2 | 16.80256 | 9.5325 |  | 43.556832 |  |  | 16.4731 | 16.99198 | 72.47393 | 105.939 |  | 0.1554961 | 0.160394 | 0.68411 |  | 3.087003 | 2.995728 | 0.09127454
| F3 | 15.54794 | 3.692 |  | 47.644956 |  |  | 15.24308 | 6.581105 | 79.27613 | 101.1003 |  | 0.1507718 | 0.0650948 | 0.7841334 |  | 3.269781 | 3.23868 | 0.03110113
| F4 | 13.34282 | 1.0332 |  | 44.13301 |  |  | 13.0812 | 1.841711 | 73.43263 | 88.35554 |  | 0.1480518 | 0.02084432 | 0.8311039 |  | 3.348657 | 3.344993 | 0.003663981
0.03232727

## 7
Supporting information for “Machine Learning Enables Rapid Screening of Fly Ash Reactivity”
The full fly ash dataset used for the machine learning analysis. Here, Columns C-to-H detail the XRF compositions for the 107 fly ash samples involved in this study, and Columns I-to-J are the target properties of the prediction. | [10 empty] | Result of XRD
Reference | ID | Al2O3 | CaO | Fe2O3 | SiO2 | MgO | Na2O+0.658K2O | Amorphous content | n_c |  | quartz(%) | Mullite(%) | Ettringite(%)
7 | FF | 20.42 | 9.9 | 8.18 | 55.11 | 2.72 | 1.46 | 77.3 | 3.07034 |  | 10.06 | 0.86 | 1.16
quartz -> SiO2, Mullite-> SiO2, Al2O3, Ettringtie -> 3CaO, Al2O3, 3CaSO4, 32H2O
[11 empty] | Mullite 화학식(1), 3:2 | Mullite 화학식(2), 2:1 | Ettringite
molar_mass_Al2O3 | molar_mass_CaO | molar_mass_SiO2 | [7 empty] | Al2O3(%) | 0.718 | 0.772 | 0.081
102 | 56.1 | 60.1 | [7 empty] | CaO(%) |  |  | 0.134
[10 empty] | SiO2(%) | 0.282 | 0.228
Mullite 화학식(1) 3:2 |  | amorphous_Al2O3 | amorphous_CaO |  | amorphous_SiO2 |  |  | mole_Al2O3 | mole_CaO | mole_SiO2 | mole_total |  | mole_fraction_Al2O3 | mole_fraction_CaO | mole_fraction_SiO2 | nc | n_c | 오차
| FF | 19.70856 | 9.74456 |  | 49.323414 |  |  | 19.32212 | 17.36998 | 82.06891 | 118.761 |  | 0.1626975 | 0.14626 | 0.6910425 | 3.101868 | 3.07034 | 0.03152812
0.03152812

## 8
Supporting information for “Machine Learning Enables Rapid Screening of Fly Ash Reactivity”
The full fly ash dataset used for the machine learning analysis. Here, Columns C-to-H detail the XRF compositions for the 107 fly ash samples involved in this study, and Columns I-to-J are the target properties of the prediction. | [10 empty] | Result of XRD
Reference | ID | Al2O3 | CaO | Fe2O3 | SiO2 | MgO | Na2O+0.658K2O | Amorphous content | n_c |  | quartz(%) | Mullite(%) | Free lime | C3A | C2S | C4AF
8 | FA1 | 19.8 | 20.7 | 8.2 | 42.3 | 2.2 | 1.287 | 89.7 | 2.977765 |  | 1.3 |  | 1.7 | 1 | 2.5 | 2
| FA2 | 18.2 | 26.5 | 6.4 | 33.6 | 6.4 | 2.1632 | 85.9 | 2.680296 |  | 3.5 |  | 0.6 | 4 | 0.5 | 1.5
| FA3 | 18 | 27.5 | 5.7 | 33.7 | 6.2 | 2.3632 | 75.1 | 2.756577 |  | 5.5 |  | 1.1 | 8.6 | 2.6 | 2.7
| FA4 | 23.3 | 1.6 | 6.5 | 59.7 | 1 | 1.816 | 71.7 | 3.383618 |  | 13.2 | 13.3
[11 empty] | quartz -> SiO2, Mullite-> SiO2, Al2O3 |  | Free lime -> CaO, C3A -> 3CaO, Al2O3 |  | C2S -> 2CaO, SiO2 C4AF -> 4CaO, Al2O3, Fe2O3
[11 empty] | Mullite 화학식(1), 3:2 | Mullite 화학식(2), 2:1 | C3A | C2S | C4AF
molar_mass_Al2O3 | molar_mass_CaO | molar_mass_SiO2 | [7 empty] | Al2O3(%) | 0.718 | 0.772 | 0.377 |  | 0.21
102 | 56.1 | 60.1 | [7 empty] | CaO(%) |  |  | 0.623 | 0.651 | 0.462
[10 empty] | SiO2(%) | 0.282 | 0.228 |  | 0.349
Mullite 화학식(1) 3:2 |  | amorphous_Al2O3 | amorphous_CaO |  | amorphous_SiO2 |  |  | mole_Al2O3 | mole_CaO | mole_SiO2 | mole_total |  | mole_fraction_Al2O3 | mole_fraction_CaO | mole_fraction_SiO2 |  | nc | n_c | 오차
| FA1 | 19.003 | 17.1736 |  | 40.8776 |  |  | 18.63039 | 30.61248 | 68.01597 | 117.2588 |  | 0.1588826 | 0.2610675 | 0.5800498 |  | 2.870935 | 2.977765 | 0.1068302
| FA2 | 16.377 | 22.8305 |  | 32.2495 |  |  | 16.05588 | 40.69608 | 53.65973 | 110.4117 |  | 0.1454183 | 0.3685849 | 0.4859968 |  | 2.63245 | 2.680296 | 0.04784604
| FA3 | 14.1908 | 18.8997 |  | 30.9391 |  |  | 13.91255 | 33.6893 | 51.47937 | 99.08122 |  | 0.1404156 | 0.3400171 | 0.5195674 |  | 2.714634 | 2.756577 | 0.04194319
| FA4 | 13.7506 | 1.1472 |  | 48.069 |  |  | 13.48098 | 2.04492 | 79.9817 | 95.5076 |  | 0.1411509 | 0.02141107 | 0.8374381 |  | 3.359866 | 3.383618 | 0.02375225

## 9
Supporting information for “Machine Learning Enables Rapid Screening of Fly Ash Reactivity”
The full fly ash dataset used for the machine learning analysis. Here, Columns C-to-H detail the XRF compositions for the 107 fly ash samples involved in this study, and Columns I-to-J are the target properties of the prediction. | [10 empty] | Result of XRD
Reference | ID | Al2O3 | CaO | Fe2O3 | SiO2 | MgO | Na2O+0.658K2O | Amorphous content | n_c |  | quartz(%) | Mullite(%) | Ettringite(%)
9 | Fly ash | 20.42 | 9.9 | 8.18 | 55.11 | 2.72 | 0 | 77 | 3.066246 |  | 16.8 | 3.6 | 0.2
quartz -> SiO2, Mullite-> SiO2, Al2O3, Ettringtie -> 3CaO, Al2O3, 3CaSO4, 32H2O
[11 empty] | Mullite 화학식(1), 3:2 | Mullite 화학식(2), 2:1 | Ettringite
[10 empty] | Al2O3(%) | 0.718 | 0.772 | 0.081
molar_mass_Al2O3 | molar_mass_CaO | molar_mass_SiO2 | [7 empty] | CaO(%) |  |  | 0.134
102 | 56.1 | 60.1 | [7 empty] | SiO2(%) | 0.282 | 0.228
Mullite 화학식(1) 3:2 |  | amorphous_Al2O3 | amorphous_CaO |  | amorphous_SiO2 |  |  | mole_Al2O3 | mole_CaO | mole_SiO2 | mole_total |  | mole_fraction_Al2O3 | mole_fraction_CaO | mole_fraction_SiO2 | nc | n_c | 오차
| Fly ash | 17.819 | 9.8732 |  | 44.83632 |  |  | 17.46961 | 17.59929 | 74.60286 | 109.6718 |  | 0.1592899 | 0.1604724 | 0.6802377 | 3.080302 | 3.066246 | 0.01405641
0.01405641

## 10
Supporting information for “Machine Learning Enables Rapid Screening of Fly Ash Reactivity”
The full fly ash dataset used for the machine learning analysis. Here, Columns C-to-H detail the XRF compositions for the 107 fly ash samples involved in this study, and Columns I-to-J are the target properties of the prediction. | [10 empty] | Result of XRD
Reference | ID | Al2O3 | CaO | Fe2O3 | SiO2 | MgO | Na2O+0.658K2O | Amorphous content | n_c |  | quartz(%) | Albite(%) | Oligoclase(%) | Sanidine(%) | Adesine(%) | Actinolite(%)
10 | NP | 13.51 | 3.33 | 1.82 | 66.97 | 0.65 | 6.05456 | 91.8 | 3.453921 |  | 1.2 | 1.3 | 1.7 | 0.4 | 0.9 | 0.3
[11 empty] | quartz -> SiO2, Albite-> SiO2, Al2O3, Ettringtie -> 3CaO, Al2O3, 3CaSO4, 32H2O |  | OligoClase : Albite 80%, Anorthite 20% -> Al2O3, CaO, SiO2 Adesine : Albite 60%, Anorthite 40% -> Al2O3, CaO, SiO2 |  |  | Adesine Actinolite
molar_mass_Al2O3 | molar_mass_CaO | molar_mass_SiO2 |  | molar_mass_Albite | molar_mass_Anorthite | [5 empty] | Albite | Oligoclase | Sandine
102 | 56.1 | 60.1 |  | 262.2 | 277.4 |  |  |  |  | Al2O3(%) | 0.19 | 0.2305 | 0.1992
[10 empty] | CaO(%) |  | 0.00423 | 0.0045
[10 empty] | SiO2(%) | 0.69 | 0.6338 | 0.6403
|  | amorphous_Al2O3 | amorphous_CaO |  | amorphous_SiO2 |  |  | mole_Al2O3 | mole_CaO | mole_SiO2 | mole_total |  | mole_fraction_Al2O3 | mole_fraction_CaO | mole_fraction_SiO2 |  | nc | n_c | 오차
| WSA-650 | 12.44903 | 3.248204 |  | 63.03713 |  |  | 12.20493 | 5.790026 | 104.8871 | 122.882 |  | 0.09932234 | 0.04711857 | 0.8535591 |  | 3.393208 | 3.453921 | 0.06071283

## 11
Supporting information for “Machine Learning Enables Rapid Screening of Fly Ash Reactivity”
The full fly ash dataset used for the machine learning analysis. Here, Columns C-to-H detail the XRF compositions for the 107 fly ash samples involved in this study, and Columns I-to-J are the target properties of the prediction. | [10 empty] | Result of XRD
Reference | ID | Al2O3 | CaO | Fe2O3 | SiO2 | MgO | Na2O+0.658K2O | Amorphous content | n_c |  | Quartz(%) | CaO(%) | Mullite(%) | C2S | C3A | C4AF | Ca(OH)2
11 | CFA | 19.8 | 20.7 | 8.2 | 42.3 | 2.2 | 1.287 | 87.2 | 3.001121 |  | 1.3 | 1.7 |  | 2.5 | 1 | 1.6 | 1.6
| SFA | 24.4 | 0.1 | 2.2 | 70.8 | 0.2 | 0.4948 | 65.8 | 3.482785 |  | 14.9 |  | 19.3
[11 empty] | quartz -> SiO2, CaO |  | Mullite -> SiO2, Al2O3 C2S(Bellite) -> 2CaO, SiO2 |  | C3A -> 3CaO, Al2O3 C4AF -> 4CaO, Al2O3, Fe2O3 Ca(OH)2 -> CaO, H2O
molar_mass_Al2O3 | molar_mass_CaO | molar_mass_SiO2 |  | molar_mass_Albite | molar_mass_Anorthite | [5 empty] | Mullite 화학식(1), 3:2 | Mullite 화학식(2), 2:1 | C2S | C3A | C4AF | Ca(OH)2
102 | 56.1 | 60.1 |  | 262.2 | 277.4 |  |  |  |  | Al2O3(%) | 0.718 | 0.772 |  | 0.377 | 0.21
[10 empty] | CaO(%) |  |  | 0.651 | 0.623 | 0.462 | 0.76
[10 empty] | SiO2(%) | 0.282 | 0.228 | 0.349
Mullite(1) |  | amorphous_Al2O3 | amorphous_CaO |  | amorphous_SiO2 |  |  | mole_Al2O3 | mole_CaO | mole_SiO2 | mole_total |  | mole_fraction_Al2O3 | mole_fraction_CaO | mole_fraction_SiO2 |  | nc | n_c | 오차
| CFA | 19.087 | 16.1424 |  | 40.8776 |  |  | 18.71275 | 28.77433 | 68.01597 | 115.5031 |  | 0.1620108 | 0.2491218 | 0.5888673 |  | 2.892141 | 3.001121 | 0.10898
| SFA | 10.5426 | 0.0658 |  | 54.8082 |  |  | 10.33588 | 0.1172906 | 91.19501 | 101.6482 |  | 0.1016829 | 0.001153887 | 0.8971632 |  | 3.463804 | 3.482785 | 0.01898151
0.06398077

## 12
Supporting information for “Machine Learning Enables Rapid Screening of Fly Ash Reactivity”
The full fly ash dataset used for the machine learning analysis. Here, Columns C-to-H detail the XRF compositions for the 107 fly ash samples involved in this study, and Columns I-to-J are the target properties of the prediction. | [13 empty] | molar_mass_Al2O3 | molar_mass_CaO | molar_mass_SiO2
Reference | ID | Al2O3 | CaO | Fe2O3 | SiO2 | MgO | Na2O+0.658K2O | Amorphous content | n_c |  |  |  |  | 102 | 56.1 | 60.1
12 | D | 28.31 | 1.98 | 5 | 59.31 | 0.42 | 1.73054 | 27.4 | 3.093884
| N | 26.97 | 3.51 | 6.13 | 56.92 | 0.78 | 1.82266 | 36.1 | 2.912589
| M | 28.71 | 2.88 | 7.9 | 54.32 | 0.56 | 1.73054 | 26.6 | 3.054563
| B | 25.06 | 2.9 | 7.62 | 58.64 | 0.88 | 1.55946 | 36.9 | 3.100626
|  | amorphous_Al2O3 | amorphous_CaO |  | amorphous_SiO2 |  | mole_Al2O3 | mole_CaO | mole_SiO2 | mole_total | mole_fraction_Al2O3 | mole_fraction_CaO | mole_fraction_SiO2 |  | nc | n_c | 오차
| D | 6.5 | 2 |  | 10.6 |  | 6.372549 | 3.565062 | 17.63727 | 27.57488 | 0.2310998 | 0.1292866 | 0.6396136 |  | 3.02147 | 3.093884 | 0.07241369
| N | 11.6 | 3.5 |  | 11.2 |  | 11.37255 | 6.238859 | 18.63561 | 36.24702 | 0.3137513 | 0.1721206 | 0.514128 |  | 2.816804 | 2.912589 | 0.09578501
| M | 3.9 | 2.9 |  | 9.7 |  | 3.823529 | 5.16934 | 16.13977 | 25.13264 | 0.152134 | 0.2056824 | 0.6421836 |  | 3.00181 | 3.054563 | 0.05275332
| B | 8.3 | 2.9 |  | 14.7 |  | 8.137255 | 5.16934 | 24.45923 | 37.76583 | 0.2154661 | 0.1368788 | 0.6476552 |  | 3.032116 | 3.100626 | 0.0685096
0.0723654

## 13
Supporting information for “Machine Learning Enables Rapid Screening of Fly Ash Reactivity”
The full fly ash dataset used for the machine learning analysis. Here, Columns C-to-H detail the XRF compositions for the 107 fly ash samples involved in this study, and Columns I-to-J are the target properties of the prediction. | [10 empty] | Result of XRD
Reference | ID | Al2O3 | CaO | Fe2O3 | SiO2 | MgO | Na2O+0.658K2O | Amorphous content | n_c |  | quartz(%) | Free lime(%) | Aluminate(%) | Mullite(%) | Merwinite(%) | Alite(%) | Ettringite(%) | Albite(%) | Akermanite(%) | Microcline(%)
13 | 1 | 20.4 | 16 | 4.2 | 51.9 | 3.8 | 1.6264 | 50.05 | 2.588918 |  | 34.85 |  |  | 3.23 | 9.32
| 2 | 21 | 14.3 | 5.1 | 56.5 | 3.7 | 1.8896 | 48.28 | 2.753399 |  | 34.9 |  |  | 6.07 | 7.34
| 3 | 25.2 | 8.3 | 5 | 64.8 | 2 | 1.1554 | 61.46 | 3.123277 |  | 25.9 | 0.24 |  | 12.41
| 6 | 22.1 | 23.1 | 5.1 | 36.4 | 4.1 | 2.029 | 56 | 2.567984 |  | 13.82 | 0.14 | 2.73 | 2.73 | 7.04 | 4.4 |  |  | 0.98
| 7 | 18.8 | 27.7 | 5.4 | 36 | 6.3 | 2.3974 | 35 | 2.537326 |  | 12.26 | 1.86 | 7.4 | 1.66 | 9.17 | 5.72 |  |  | 1.63
[11 empty] | quartz -> SiO2 Free lime -> CaO Aluminate -> Al2O3 |  |  | Mullite -> SiO2, Al2O3 Merwinite -> 3CaO, Mgo, 2SiO2 Alite -> CaO, 3SiO2, Al2O3 |  |  | Ettringtie -> 3CaO, Al2O3, 3CaSO4, 32H2O Albite-> SiO2, Al2O3, |  | Akermanite -> CaO, SiO2
[11 empty] | Mullite 화학식(1), 3:2 | Mullite 화학식(2), 2:1 | Merwinite | Alite(C3S) | Ettringite | Albite | Akermanite | Microcline
molar_mass_Al2O3 | molar_mass_CaO | molar_mass_SiO2 | [7 empty] | Al2O3(%) | 0.718 | 0.772 |  | 0.01 | 0.081 | 0.19 |  | 0.1832
102 | 56.1 | 60.1 | [7 empty] | CaO(%) |  |  | 0.512 | 0.716 | 0.134 |  | 0.4114
[10 empty] | SiO2(%) | 0.282 | 0.228 | 0.366 | 0.252 |  | 0.69 | 0.4408 | 0.6476
|  | amorphous_Al2O3 | amorphous_CaO |  | amorphous_SiO2 |  |  | mole_Al2O3 | mole_CaO | mole_SiO2 | mole_total |  | mole_fraction_Al2O3 | mole_fraction_CaO | mole_fraction_SiO2 |  | nc | n_c | 오차
| 1 | 18.08086 | 11.22816 |  | 29.49087 |  |  | 17.72633 | 20.01455 | 49.06967 | 86.81055 |  | 0.2041956 | 0.2305543 | 0.5652501 |  | 2.862821 | 2.588918 | 0.2739033
| 2 | 16.64174 | 10.54192 |  | 32.38332 |  |  | 16.31543 | 18.7913 | 53.8824 | 88.98913 |  | 0.1833418 | 0.211164 | 0.6054941 |  | 2.937612 | 2.753399 | 0.1842126
| 3 | 16.28962 | 8.28008 |  | 44.51718 |  |  | 15.97022 | 14.7595 | 74.07185 | 104.8016 |  | 0.1523853 | 0.1408328 | 0.7067819 |  | 3.130024 | 3.123277 | 0.006747568
| 6 | 19.49253 | 15.909608 |  | 26.482236 |  |  | 19.11032 | 28.35937 | 44.06362 | 91.53332 |  | 0.20878 | 0.3098257 | 0.4813943 |  | 2.677311 | 2.567984 | 0.1093272
| 7 | 16.15972 | 17.723638 |  | 25.602116 |  |  | 15.84286 | 31.59294 | 42.59919 | 90.035 |  | 0.1759634 | 0.3508962 | 0.4731404 |  | 2.628247 | 2.537326 | 0.09092129
0.1330224

## 14
Supporting information for “Machine Learning Enables Rapid Screening of Fly Ash Reactivity”
The full fly ash dataset used for the machine learning analysis. Here, Columns C-to-H detail the XRF compositions for the 107 fly ash samples involved in this study, and Columns I-to-J are the target properties of the prediction. | [10 empty] | Result of XRD |  |  | molar_mass_Al2O3 | molar_mass_CaO | molar_mass_SiO2
Reference | ID | Al2O3 | CaO | Fe2O3 | SiO2 | MgO | Na2O+0.658K2O | Amorphous content | n_c |  | quartz(%) | Mullite(%) |  | 102 | 56.1 | 60.1
14 | B | 27.13 | 2.74 | 7.28 | 55.45 | 1.2 | 3.4279 | 54.94 | 3.133107 |  | 24.73 | 18.27
| K | 29.71 | 1.36 | 6.33 | 55.17 | 0.7 | 2.23228 | 44.52 | 3.229599 |  | 22.42 | 31.09 |  |  | Al2O3(%) | SiO2(%)
| M | 31.4 | 3.8 | 7.85 | 48.81 | 0.7 | 2.04016 | 35.17 | 3.019695 |  | 19.69 | 39.19 |  | Mullite 화학식, 3:2 | 0.718 | 0.282
| N | 26.46 | 3.97 | 7.17 | 54.55 | 1.17 | 3.31526 | 53.62 | 3.078342 |  | 25.15 | 19.38 |  | Mullite 화학식, 2:1 | 0.772 | 0.228
| R | 29.42 | 1.63 | 5.86 | 56.23 | 0.8 | 2.51046 | 45.57 | 3.183548 |  | 24.86 | 27.41
| S | 29.72 | 1.3 | 6.32 | 55.16 | 0.77 | 2.6231 | 46.14 | 3.21325 |  | 22.88 | 28.89
| V | 29.9 | 1.11 | 5.76 | 56.06 | 0.67 | 2.3515 | 39.22 | 3.199764 |  | 26.29 | 32.2
quartz -> SiO2, Mullite-> SiO2, Al2O3
|  | amorphous_Al2O3 | amorphous_CaO |  | amorphous_SiO2 |  |  | mole_Al2O3 | mole_CaO | mole_SiO2 | mole_total |  | mole_fraction_Al2O3 | mole_fraction_CaO | mole_fraction_SiO2 |  | nc | n_c | 오차
| B | 14.01214 | 1.505356 |  | 36.585075 |  |  | 13.73739 | 2.683344 | 60.87367 | 77.29441 |  | 0.1777282 | 0.03471589 | 0.787556 |  | 3.27482 | 3.133107 | 0.1417125
| K | 7.38738 | 0.605472 |  | 34.033506 |  |  | 7.242529 | 1.079273 | 56.62813 | 64.94993 |  | 0.1115094 | 0.016617 | 0.8718736 |  | 3.420953 | 3.229599 | 0.1913541
| M | 3.26158 | 1.33646 |  | 28.147731 |  |  | 3.197627 | 2.382282 | 46.83483 | 52.41474 |  | 0.06100627 | 0.04545061 | 0.8935431 |  | 3.469222 | 3.019695 | 0.4495271
| N | 12.54516 | 2.128714 |  | 35.365515 |  |  | 12.29918 | 3.794499 | 58.84445 | 74.93813 |  | 0.1641244 | 0.05063509 | 0.7852405 |  | 3.271327 | 3.078342 | 0.1929851
| R | 9.73962 | 0.742791 |  | 34.521602 |  |  | 9.548647 | 1.324048 | 57.44027 | 68.31296 |  | 0.139778 | 0.01938209 | 0.8408399 |  | 3.365595 | 3.183548 | 0.1820476
| S | 8.97698 | 0.59982 |  | 34.392412 |  |  | 8.800961 | 1.069198 | 57.22531 | 67.09547 |  | 0.1311707 | 0.01593547 | 0.8528938 |  | 3.386487 | 3.21325 | 0.1732365
| V | 6.7804 | 0.435342 |  | 32.241426 |  |  | 6.647451 | 0.7760107 | 53.6463 | 61.06976 |  | 0.1088501 | 0.01270695 | 0.8784429 |  | 3.432138 | 3.199764 | 0.2323739
0.2233195

## 15
Supporting information for “Machine Learning Enables Rapid Screening of Fly Ash Reactivity”
The full fly ash dataset used for the machine learning analysis. Here, Columns C-to-H detail the XRF compositions for the 107 fly ash samples involved in this study, and Columns I-to-J are the target properties of the prediction. | [10 empty] | Result of XRD
Reference | ID | Al2O3 | CaO | Fe2O3 | SiO2 | MgO | Na2O+0.658K2O | Amorphous content | n_c |  | quartz(%) | Opaline SiO2(%) | Lime(%) | Mullite(%) | Ettringite(%)
15 | Narcea | 23.3 | 4 | 6.9 | 55.2 | 2.5 | 3.2004 | 86 | 3.277908 |  | 6.6 |  | 0.7 | 3.8
| Barrios | 35.6 | 8.4 | 2.6 | 42.6 | 2.1 | 0.6948 | 48 | 3.161054 |  | 3.4 |  | 1.1 | 40.4
| Escucha | 26.7 | 2.3 | 12.3 | 49.5 | 0.9 | 1.5502 | 56 | 3.366533 |  | 9.6 |  |  | 24.4
| Meirama | 17.6 | 11.8 | 10.4 | 49.2 | 2 | 0.6632 | 63 | 3.116211 |  | 6.9 | 4.5 |  | 19.6
| Teruel | 23.9 | 5.4 | 16 | 48.3 | 1 | 1.1212 | 63 | 3.264841 |  | 8.6 |  |  | 19.4
| Espiel | 28.5 | 2 | 5.9 | 52.3 | 1.5 | 3.132 | 86 | 3.278055 |  | 2.7 |  |  | 7.4
| Compostilla | 25.5 | 2.8 | 7.5 | 51.2 | 2 | 3.3662 | 89 | 3.262281 |  | 3.1 |  |  | 3.2
| Robla | 23.2 | 8.9 | 14.3 | 44.1 | 1.8 | 2.0108 | 85 | 3.161616 |  | 1.7 |  | 1.9 | 4.2
| Ribera | 30.6 | 3 | 7.2 | 48.9 | 1.6 | 3.1662 | 74 | 3.25895 |  | 5 |  |  | 18.4
| Puertollano | 27.4 | 0.8 | 7.3 | 58.6 | 1 | 1.8792 | 65 | 3.4043 |  | 10.4 |  |  | 20.7
| Alkaline | 24.8 | 6.8 | 9 | 46.8 | 3.7 | 2.516 | 63 | 3.204866 |  | 11.2 |  | 1.1 | 20.1
| Nijmegen | 25 | 6.4 | 8.8 | 45.3 | 1.4 | 1.5238 | 82 | 3.148796 |  | 6.1 |  | 1 | 4.9
| Neutral | 26.1 | 3.1 | 7.4 | 53.3 | 0.6 | 0.4948 | 80 | 3.274868 |  | 7.1 |  |  | 10.9
| CCB | 27 | 0.5 | 3.3 | 59.6 | 0.9 | 2.2082 | 80 | 3.343718 |  | 9.4 |  |  | 9.8
| Acid | 28.9 | 1.8 | 8.4 | 51.3 | 1 | 2.145 | 83 | 3.260662 |  | 6 |  |  | 9.1
| Amer-8 | 26.5 | 6.1 | 7.1 | 45.2 | 1.6 | 1.5896 | 78 | 3.157942 |  | 6.9 |  | 1 | 8.2
| Amer-9 | 25.8 | 5.6 | 7 | 52.4 | 1.6 | 1.6212 | 77 | 3.17469 |  | 12.5 |  | 0.6 | 9.1
| Hemweg-8 | 26 | 2.4 | 8.6 | 53.2 | 1.6 | 2.2766 | 84 | 3.275945 |  | 7.8 |  | 0.5 | 6.6
| Lignite | 17.9 | 27.3 | 8.4 | 28.5 | 3.8 | 0.858 | 62 | 2.630912 |  | 9.2 |  | 5.8
| Fusina | 25.9 | 2.3 | 8.8 | 48.2 | 1.5 | 2.2108 | 72 | 3.348825 |  | 6.4 |  | 1.1 | 17.4
| Monfalcone | 33.4 | 2.4 | 6.4 | 50.8 | 0.8 | 0.8606 | 73 | 3.312552 |  | 3.2 | 0.5 |  | 25.9
| Sardegna | 29 | 10 | 3.8 | 41.7 | 2.4 | 1.0264 | 74 | 3.086828 |  | 4 |  | 2.5 | 14.5
[11 empty] | Mullite 화학식(1), 3:2 | Mullite 화학식(2), 2:1 | Ettringite
molar_mass_Al2O3 | molar_mass_CaO | molar_mass_SiO2 | [7 empty] | Al2O3(%) | 0.718 | 0.772 | 0.081
102 | 56.1 | 60.1 | [7 empty] | CaO(%) |  |  | 0.134
[10 empty] | SiO2(%) | 0.282 | 0.228
|  | amorphous_Al2O3 | amorphous_CaO |  | amorphous_SiO2 |  |  | mole_Al2O3 | mole_CaO | mole_SiO2 | mole_total |  | mole_fraction_Al2O3 | mole_fraction_CaO | mole_fraction_SiO2 | nc | n_c | 오차
| Narcea | 20.5716 | 3.972 |  | 50.4852 |  |  | 20.16824 | 7.080214 | 84.002 | 111.2504 |  | 0.1812868 | 0.06364212 | 0.7550711 | 3.219984 | 3.277908 | 0.0579231
| Barrios | 6.5928 | 8.3076 |  | 29.7588 |  |  | 6.463529 | 14.80856 | 49.51547 | 70.78756 |  | 0.09130883 | 0.2091972 | 0.699494 | 3.104287 | 3.161054 | 0.05676658
| Escucha | 9.1808 | 1.288 |  | 37.8672 |  |  | 9.000784 | 2.2959 | 63.00699 | 74.30367 |  | 0.1211351 | 0.03089888 | 0.847966 | 3.380111 | 3.366533 | 0.0135777
| Meirama | 3.5272 | 7.434 |  | 40.233 |  |  | 3.458039 | 13.25134 | 66.94343 | 83.6528 |  | 0.041338 | 0.1584088 | 0.8002532 | 3.304736 | 3.116211 | 0.188525
| Teruel | 9.9708 | 3.402 |  | 38.6754 |  |  | 9.775294 | 6.064171 | 64.35175 | 80.19121 |  | 0.1218998 | 0.07562139 | 0.8024788 | 3.302912 | 3.264841 | 0.03807118
| Espiel | 23.1868 | 1.72 |  | 48.8011 |  |  | 22.73216 | 3.065954 | 81.19983 | 106.9979 |  | 0.2124541 | 0.02865432 | 0.7588915 | 3.227403 | 3.278055 | 0.05065143
| Compostilla | 23.2024 | 2.492 |  | 48.7104 |  |  | 22.74745 | 4.442068 | 81.04892 | 108.2384 |  | 0.2101606 | 0.04103965 | 0.7487998 | 3.210578 | 3.262281 | 0.05170313
| Robla | 20.1844 | 8.7309 |  | 42.1659 |  |  | 19.78863 | 15.5631 | 70.15957 | 105.5113 |  | 0.1875498 | 0.1475018 | 0.6649484 | 3.057544 | 3.161616 | 0.104072
| Ribera | 17.3888 | 2.22 |  | 41.2662 |  |  | 17.04784 | 3.957219 | 68.66256 | 89.66762 |  | 0.1901226 | 0.04413209 | 0.7657453 | 3.238335 | 3.25895 | 0.02061449
| Puertollano | 12.5374 | 0.52 |  | 46.6682 |  |  | 12.29157 | 0.9269162 | 77.65092 | 90.8694 |  | 0.1352663 | 0.01020053 | 0.8545332 | 3.388435 | 3.4043 | 0.01586475
| Alkaline | 10.3682 | 6.7252 |  | 35.8902 |  |  | 10.1649 | 11.98788 | 59.71747 | 81.87025 |  | 0.1241587 | 0.1464253 | 0.729416 | 3.1694 | 3.204866 | 0.03546616
| Nijmegen | 21.4818 | 6.336 |  | 41.1549 |  |  | 21.06059 | 11.29412 | 68.47737 | 100.8321 |  | 0.2088679 | 0.1120092 | 0.6791229 | 3.088801 | 3.148796 | 0.05999535
| Neutral | 18.2738 | 2.48 |  | 46.4419 |  |  | 17.91549 | 4.420677 | 77.27438 | 99.61054 |  | 0.1798554 | 0.04437961 | 0.775765 | 3.255108 | 3.274868 | 0.01976041
| CCB | 19.9636 | 0.4 |  | 51.234 |  |  | 19.57216 | 0.7130125 | 85.24792 | 105.5331 |  | 0.1854599 | 0.006756293 | 0.8077838 | 3.307429 | 3.343718 | 0.03628949
| Acid | 22.3662 | 1.494 |  | 45.6558 |  |  | 21.92765 | 2.663102 | 75.96639 | 100.5571 |  | 0.2180616 | 0.02648347 | 0.755455 | 3.22192 | 3.260662 | 0.03874166
| Amer-8 | 20.6124 | 6.039 |  | 39.7688 |  |  | 20.20824 | 10.76471 | 66.17105 | 97.14399 |  | 0.2080235 | 0.1108119 | 0.6811646 | 3.092352 | 3.157942 | 0.06559041
| Amer-9 | 19.2662 | 5.5664 |  | 43.2838 |  |  | 18.88843 | 9.922282 | 72.01963 | 100.8303 |  | 0.1873288 | 0.09840571 | 0.7142655 | 3.148818 | 3.17469 | 0.02587144
| Hemweg-8 | 21.2612 | 2.388 |  | 47.1892 |  |  | 20.84431 | 4.256684 | 78.5178 | 103.6188 |  | 0.2011634 | 0.04108023 | 0.7577563 | 3.2252 | 3.275945 | 0.05074481
| Lignite | 11.098 | 25.7166 |  | 25.878 |  |  | 10.88039 | 45.84064 | 43.05824 | 99.77927 |  | 0.1090446 | 0.4594205 | 0.4315349 | 2.433838 | 2.630912 | 0.1970735
| Fusina | 13.4068 | 2.2747 |  | 40.2084 |  |  | 13.14392 | 4.054724 | 66.9025 | 84.10114 |  | 0.1562871 | 0.04821247 | 0.7955005 | 3.288945 | 3.348825 | 0.05988056
| Monfalcone | 14.8038 | 1.752 |  | 41.8656 |  |  | 14.51353 | 3.122995 | 69.6599 | 87.29642 |  | 0.1662557 | 0.0357746 | 0.7979697 | 3.292574 | 3.312552 | 0.01997774
| Sardegna | 18.589 | 9.75 |  | 35.943 |  |  | 18.22451 | 17.37968 | 59.80532 | 95.40951 |  | 0.1910135 | 0.1821588 | 0.6268277 | 2.984087 | 3.086828 | 0.1027404
0.05954097

## domst_1
Reference | ID | Al2O3 | CaO | Fe2O3 | SiO2 | MgO | Na2O+0.658K2O | Amorphous content |  |  | Al2O3_amor | SiO2_amor
16 | FA1 | 20.9 | 2.73 | 5.15 | 64.8 | 1.39 | 1.72302 | 72.135 |  |  | 11.21 | 48.91
| FA2 | 20.8 | 2.68 | 5.03 | 65 | 1.38 | 1.77644 | 70.094 |  |  | 10.56 | 47.33
| FA3 | 20.9 | 5.74 | 8.22 | 55.9 | 1.95 | 2.3486 | 79.983 |  |  | 15 | 45.11
| FA4 | 21.3 | 3.99 | 6.41 | 59.5 | 1.46 | 1.24168 | 58.704 |  |  | 5.84 | 37.69
| FA5 | 20.1 | 4.13 | 8.71 | 58.8 | 1.95 | 1.82172 | 70.074 |  |  | 11.49 | 41.02
| FA6 | 22.5 | 3.09 | 7.67 | 60.4 | 1.1 | 1.43146 | 70.622 |  |  | 11.02 | 44.54
| FA7 | 20 | 2.86 | 5.05 | 64.9 | 1.07 | 1.33432 | 67.008 |  |  | 9.63 | 45.28
| FA8 | 21.5 | 3.82 | 8.19 | 58.6 | 1.39 | 1.29302 | 69.129 |  |  | 10.09 | 42.59
| FA9 | 19.5 | 5.34 | 6.01 | 58.3 | 2.46 | 2.05752 | 72.359 |  |  | 12.14 | 42.21
| FA10 | 17.9 | 3.63 | 5.95 | 64.8 | 1.4 | 1.9609 | 67.913 |  |  | 10.19 | 42.95
| FA11 | 21.4 | 3.5 | 5.94 | 58.8 | 1.32 | 1.85172 | 69.109 |  |  | 12.59 | 41.84
| FA12 | 17.8 | 11.4 | 7.71 | 54.7 | 1.98 | 1.78514 | 66.583 |  |  | 10.1 | 40.44
| FA13 | 20.4 | 2.63 | 4.98 | 64.5 | 1.24 | 1.31722 | 64.748 |  |  | 8.15 | 44.89
| FA14 | 20.1 | 1.55 | 7.25 | 64.9 | 0.82 | 1.36804 | 73.62 |  |  | 10.01 | 50.99
| FA15 | 19.5 | 3.72 | 6.31 | 60.8 | 1.3 | 1.56276 | 69.452 |  |  | 10.75 | 43.3
| FA16 | 19.6 | 7.7 | 5.81 | 54.8 | 1.63 | 1.90064 | 66.208 |  |  | 8.52 | 38.58
| FA17 | 18 | 6.66 | 7.55 | 57.9 | 2.02 | 3.20168 | 85.716 |  |  | 13.61 | 49.78
| molar_mass_Al2O3 | molar_mass_CaO | molar_mass_SiO2
| 102 | 56.1 | 60.1
|  | amorphous_Al2O3 | amorphous_CaO |  | amorphous_SiO2 |  |  | mole_Al2O3 | mole_CaO | mole_SiO2 | mole_total |  | mole_fraction_Al2O3 | mole_fraction_CaO | mole_fraction_SiO2 | nc
| FA1 | 11.21 | 1.9692855 |  | 48.91 |  |  | 10.9902 | 3.510313 | 81.38103 | 95.88154 |  | 0.1146226 | 0.03661093 | 0.8487664 | 3.382513
| FA2 | 10.56 | 1.8785192 |  | 47.33 |  |  | 10.35294 | 3.348519 | 78.75208 | 92.45354 |  | 0.1119799 | 0.0362184 | 0.8518017 | 3.388
| FA3 | 15 | 4.5910242 |  | 45.11 |  |  | 14.70588 | 8.183644 | 75.05824 | 97.94776 |  | 0.1501401 | 0.08355111 | 0.7663088 | 3.238733
| FA4 | 5.84 | 2.3422896 |  | 37.69 |  |  | 5.72549 | 4.175204 | 62.71215 | 72.61284 |  | 0.07884956 | 0.05749953 | 0.8636509 | 3.414354
| FA5 | 11.49 | 2.8940562 |  | 41.02 |  |  | 11.26471 | 5.158745 | 68.25291 | 84.67636 |  | 0.1330325 | 0.06092309 | 0.8060444 | 3.30828
| FA6 | 11.02 | 2.1822198 |  | 44.54 |  |  | 10.80392 | 3.889875 | 74.10982 | 88.80361 |  | 0.1216608 | 0.04380311 | 0.8345361 | 3.357725
| FA7 | 9.63 | 1.9164288 |  | 45.28 |  |  | 9.441176 | 3.416094 | 75.3411 | 88.19837 |  | 0.1070448 | 0.03873194 | 0.8542233 | 3.392901
| FA8 | 10.09 | 2.6407278 |  | 42.59 |  |  | 9.892157 | 4.70718 | 70.86522 | 85.46456 |  | 0.1157457 | 0.05507756 | 0.8291767 | 3.349468
| FA9 | 12.14 | 3.8639706 |  | 42.21 |  |  | 11.90196 | 6.887648 | 70.23295 | 89.02255 |  | 0.133696 | 0.0773697 | 0.7889343 | 3.278637
| FA10 | 10.19 | 2.4652419 |  | 42.95 |  |  | 9.990196 | 4.394371 | 71.46423 | 85.84879 |  | 0.1163697 | 0.05118733 | 0.832443 | 3.35492
| FA11 | 12.59 | 2.418815 |  | 41.84 |  |  | 12.34314 | 4.311613 | 69.6173 | 86.27205 |  | 0.1430723 | 0.04997694 | 0.8069508 | 3.309077
| FA12 | 10.1 | 7.590462 |  | 40.44 |  |  | 9.901961 | 13.53024 | 67.28785 | 90.72005 |  | 0.1091485 | 0.1491427 | 0.7417087 | 3.191575
| FA13 | 8.15 | 1.7028724 |  | 44.89 |  |  | 7.990196 | 3.035423 | 74.69218 | 85.7178 |  | 0.09321513 | 0.03541182 | 0.871373 | 3.42414
| FA14 | 10.01 | 1.14111 |  | 50.99 |  |  | 9.813725 | 2.034064 | 84.84193 | 96.68972 |  | 0.1014971 | 0.02103703 | 0.8774659 | 3.432245
| FA15 | 10.75 | 2.5836144 |  | 43.3 |  |  | 10.53922 | 4.605373 | 72.04659 | 87.19118 |  | 0.1208748 | 0.05281926 | 0.8263059 | 3.343964
| FA16 | 8.52 | 5.098016 |  | 38.58 |  |  | 8.352941 | 9.087373 | 64.19301 | 81.63333 |  | 0.1023227 | 0.1113194 | 0.7863579 | 3.27514
| FA17 | 13.61 | 5.7086856 |  | 49.78 |  |  | 13.34314 | 10.17591 | 82.82862 | 106.3477 |  | 0.1254671 | 0.09568532 | 0.7788475 | 3.261002

## domst_2
Reference | ID | Al2O3 | CaO | Fe2O3 | SiO2 | MgO | Na2O+0.658K2O | Amorphous content |  | Al2O3_amor | SiO2_amor
17 | A | 23.8 | 3.1 | 6.62 | 59.1 | 1.41 | 1.5641 | 83.67 |  | 18.56 | 38.91
| B | 25.5 | 6.49 | 8.5 | 48.3 | 1.67 | 2.32986 | 91.22 |  | 20.93 | 53.19
| C | 21.8 | 4.94 | 6.39 | 56.7 | 1.6 | 1.88986 | 76 |  | 15 | 39.8
| D | 20.4 | 10.6 | 4.3 | 42.1 | 1.09 | 2.14184 | 75.33 |  | 12.9 | 31.03
| E | 21.7 | 5.8 | 7.83 | 54.7 | 2.13 | 1.36064 | 74.56 |  | 11.63 | 31.53
| F | 22.9 | 5.45 | 7.7 | 55.9 | 1.8 | 2.19834 | 69.33 |  | 12.47 | 35.37
| G | 21.2 | 3.9 | 6.34 | 62.7 | 1.46 | 0.79012 | 79.78 |  | 17.13 | 46.55
| H | 21.6 | 5.14 | 7.46 | 47 | 1.91 | 3.0063 | 73.7 |  | 11.29 | 37.4
| molar_mass_Al2O3 | molar_mass_CaO | molar_mass_SiO2
| 102 | 56.1 | 60.1
|  | amorphous_Al2O3 | amorphous_CaO |  | amorphous_SiO2 |  |  | mole_Al2O3 | mole_CaO | mole_SiO2 | mole_total | mole_fraction_Al2O3 | mole_fraction_CaO | mole_fraction_SiO2 | nc
| A | 18.56 | 2.59377 |  | 38.91 |  |  | 18.19608 | 4.623476 | 64.7421 | 87.56165 | 0.2078088 | 0.05280252 | 0.7393887 | 3.194604
| B | 20.93 | 5.920178 |  | 53.19 |  |  | 20.51961 | 10.5529 | 88.5025 | 119.575 | 0.1716045 | 0.08825341 | 0.7401421 | 3.193405
| C | 15 | 3.7544 |  | 39.8 |  |  | 14.70588 | 6.692335 | 66.22296 | 87.62118 | 0.1678348 | 0.07637805 | 0.7557872 | 3.220728
| D | 12.9 | 7.98498 |  | 31.03 |  |  | 12.64706 | 14.23348 | 51.63062 | 78.51115 | 0.1610861 | 0.1812924 | 0.6576214 | 3.036091
| E | 11.63 | 4.32448 |  | 31.53 |  |  | 11.40196 | 7.70852 | 52.46256 | 71.57304 | 0.1593052 | 0.1077014 | 0.7329933 | 3.179577
| F | 12.47 | 3.778485 |  | 35.37 |  |  | 12.22549 | 6.735267 | 58.85191 | 77.81267 | 0.1571144 | 0.08655746 | 0.7563281 | 3.221286
| G | 17.13 | 3.11142 |  | 46.55 |  |  | 16.79412 | 5.546203 | 77.45424 | 99.79456 | 0.1682869 | 0.05557621 | 0.7761369 | 3.255814
| H | 11.29 | 3.78818 |  | 37.4 |  |  | 11.06863 | 6.752549 | 62.22962 | 80.05079 | 0.1382701 | 0.0843533 | 0.7773766 | 3.258228

## 18
Reference | ID | Al2O3 | CaO | Fe2O3 | SiO2 | MgO | Na2O+0.658K2O | Amorphous content |  | Quartz | Alumina | CaO | Mullite
18 | OAK | 18.9 | 26.75 | 6.492 | 34.18 | 4.88 | 2.662038 | 67.92 |  | 16.17 | 1.77 | 2.98 | 4.63
| IND | 19.88 | 24.16 | 5.568 | 37.2 | 4.12 | 2.736376 | 77.47 |  | 11.89 | 0.98 | 0.94 | 2.66
| CC | 17.37 | 29.25 | 6.894 | 29.54 | 5.69 | 2.759666 | 79 |  | 5.27 | 1.57 | 2.76 | 7.45
| MTRF | 18.15 | 26.8 | 5.175 | 37 | 4.6 | 2.612688 | 69.02 |  | 14.14 | 1.56 | 3.28 | 7.74
| BIG | 15.05 | 21.61 | 4.79 | 25.04 | 4.18 | 15.911892 | 67.02 |  | 6.97 | 2.2 | 6.48 | 10.14
| WA | 18.04 | 27.53 | 6.71 | 31.98 | 5.2 | 2.784272 | 69.54 |  | 12.78 | 2.12 | 3.45 | 8.36
| molar_mass_Al2O3 | molar_mass_CaO | molar_mass_SiO2 | [7 empty] | Mullite
| 102 | 56.1 | 60.1 | [6 empty] | Al2O3(%) | 0.718
CaO(%)
[10 empty] | SiO2(%) | 0.282
|  | amorphous_Al2O3 | amorphous_CaO |  | amorphous_SiO2 |  |  | mole_Al2O3 | mole_CaO | mole_SiO2 | mole_total |  | mole_fraction_Al2O3 | mole_fraction_CaO | mole_fraction_SiO2 | nc
| OAK | 15.24113 | 25.95285 |  | 27.347434 |  |  | 14.94228 | 46.26176 | 45.50322 | 106.7073 |  | 0.1400306 | 0.433539 | 0.4264304 | 2.460673
| IND | 17.775296 | 23.932896 |  | 32.0268 |  |  | 17.42676 | 42.66113 | 53.28918 | 113.3771 |  | 0.1537062 | 0.3762765 | 0.4700173 | 2.598338
| CC | 11.748191 | 28.4427 |  | 25.882342 |  |  | 11.51783 | 50.7 | 43.06546 | 105.2833 |  | 0.1093985 | 0.4815579 | 0.4090436 | 2.363235
| MTRF | 12.30954 | 25.92096 |  | 29.58552 |  |  | 12.06818 | 46.20492 | 49.22715 | 107.5003 |  | 0.1122618 | 0.4298122 | 0.457926 | 2.517873
| BIG | 7.43838 | 20.209672 |  | 20.435232 |  |  | 7.292529 | 36.02437 | 34.00205 | 77.31895 |  | 0.09431749 | 0.465919 | 0.4397635 | 2.43854
| WA | 11.655072 | 26.580215 |  | 25.535436 |  |  | 11.42654 | 47.38006 | 42.48825 | 101.2948 |  | 0.1128048 | 0.467744 | 0.4194512 | 2.401565